## CS
Temperature (K) | Resistivity (Ohm.m) | Thermal conductivity (Wm-1K-1) | Seebeck Coefficient (microvolt/K) | Powerfactor | PF*T | zT
300 | 0.1244 | 5.145513 | 7.8523 | 495.648 | 148694.4 | 28897.88 | 0.02889788
325 | 0.13014 | 5.12056 | 7.9505 | 485.7112 | 157856.1 | 30827.9 | 0.0308279
350 | 0.14671 | 4.946363 | 9.1352 | 568.822 | 199087.7 | 40249.31 | 0.04024931
375 | 0.1604 | 4.827582 | 10.5188 | 689.8077 | 258677.9 | 53583.33 | 0.05358333
400 | 0.17127 | 4.737406 | 11.3886 | 757.285 | 302914 | 63940.9 | 0.0639409
425 | 0.18428 | 4.640254 | 13.8067 | 1034.431 | 439633.2 | 94743.35 | 0.09474335
450 | 0.19705 | 4.557223 | 16.36 | 1358.283 | 611227.2 | 134122.7 | 0.1341227
475 | 0.212 | 4.45025 | 19.0964 | 1720.153 | 817072.8 | 183601.6 | 0.1836016
500 | 0.22485 | 4.355309 | 21.8199 | 2117.447 | 1058723.7 | 243088.1 | 0.2430881
525 | 0.23618 | 4.302409 | 24.4394 | 2528.937 | 1327691.8 | 308592.7 | 0.3085927
550 | 0.2491 | 4.163438 | 27.2278 | 2976.126 | 1636869.5 | 393153.3 | 0.3931533
575 | 0.25948 | 4.283476 | 29.8505 | 3433.992 | 1974545.6 | 460968.1 | 0.4609681
600 | 0.27071 | 4.080961 | 32.8784 | 3993.163 | 2395897.9 | 587091.6 | 0.5870916

## CSCBI-1
Temperature (K) | Resistivity (Ohm.m) | Thermal conductivity (Wm-1K-1) | Seebeck Coefficient (microvolt/K) | Powerfactor | PF*T |  | zT
300 | 0.1536 | 2.031274 | 6.262 | 255.2907 | 76587.2 | 37704.03 | 0.03770403 | 0.06279183
325 | 0.1532 | 2.323189 | 6.4292 | 269.8082 | 87687.66 | 37744.52 | 0.03774452 | 0.04869372
350 | 0.16879 | 2.176711 | 6.8753 | 280.0507 | 98017.73 | 45030.2 | 0.0450302 | 0.05615453
375 | 0.18345 | 2.169085 | 7.7442 | 326.9154 | 122593.3 | 56518.42 | 0.05651842 | 0.07263926
400 | 0.19374 | 2.258302 | 8.8326 | 402.6779 | 161071.2 | 71324.01 | 0.07132401 | 0.09349926
425 | 0.19845 | 2.319066 | 10.6136 | 567.6417 | 241247.7 | 104028 | 0.104028 | 0.1382033
450 | 0.21061 | 2.357336 | 12.3931 | 729.2575 | 328165.9 | 139210.5 | 0.1392105 | 0.1870424
475 | 0.22262 | 2.381225 | 14.5228 | 947.4069 | 450018.3 | 188986 | 0.188986 | 0.2575507
500 | 0.23581 | 2.361372 | 16.6247 | 1172.048 | 586024 | 248171 | 0.248171 | 0.3405532
525 | 0.24743 | 2.504703 | 18.5144 | 1385.374 | 727321.2 | 290382.2 | 0.2903822 | 0.4059392
550 | 0.25945 | 2.774899 | 20.4493 | 1611.771 | 886473.8 | 319461.6 | 0.3194616 | 0.4548119
575 | 0.2747 | 3.122539 | 22.5598 | 1852.729 | 1065319.0 | 341170.8 | 0.3411708 | 0.6066737
600 | 0.28555 | 3.423623 | 24.2964 | 2067.291 | 1240374.8 | 362298.8 | 0.3622988 | 0.685593

## CSCBI-3
Temperature (K) | Resistivity (Ohm.m) | Thermal conductivity (Wm-1K-1) | Seebeck Coefficient (microvolt/K) | Powerfactor | PF*T |  | zT
300 | 0.1571 | 1.279228 | 6.8537 | 299.0019 | 89700.58 | 70120.86 | 0.07012086 | 0.1068755 | 0.0001571
325 | 0.158 | 1.524651 | 6.8723 | 298.9146 | 97147.25 | 63717.69 | 0.06371769 | 0.09667355 | 0.000158
350 | 0.16895 | 1.364431 | 7.6214 | 343.8043 | 120331.5 | 88191.69 | 0.08819169 | 0.1177182 | 0.00016895
375 | 0.16982 | 1.397876 | 8.6713 | 442.7714 | 166039.3 | 118779.7 | 0.1187797 | 0.1609064 | 0.00016982
400 | 0.18793 | 1.445173 | 9.7287 | 503.6322 | 201452.9 | 139397.1 | 0.1393971 | 0.1920977 | 0.00018793
425 | 0.19952 | 1.408499 | 11.7305 | 689.6784 | 293113.3 | 208103.3 | 0.2081033 | 0.2919746 | 0.00019952
450 | 0.2123 | 1.426592 | 13.7171 | 886.2875 | 398829.4 | 279567.9 | 0.2795679 | 0.3993885 | 0.0002123
475 | 0.22468 | 1.425059 | 15.8386 | 1116.527 | 530350.2 | 372160.2 | 0.3721602 | 0.5427799 | 0.00022468
500 | 0.23635 | 1.405696 | 18.1462 | 1393.207 | 696603.7 | 495557.7 | 0.4955577 | 0.7374589 | 0.00023635
525 | 0.24804 | 1.499226 | 20.1282 | 1633.383 | 857526.3 | 571979.5 | 0.5719795 | 0.8673271 | 0.00024804
550 | 0.25503 | 1.471961 | 22.0392 | 1904.585 | 1047521.8 | 711650.7 | 0.7116507 | 1.097456 | 0.00025503
575 | 0.26591 | 1.458469 | 24.1909 | 2200.743 | 1265427.4 | 867641 | 0.867641 | 1.361553 | 0.00026591
600 | 0.27815 | 1.566942 | 26.5039 | 2525.46 | 1515276.0 | 967027.7 | 0.9670277 | 1.556684 | 0.00027815

## CSCBI 5
Temperature (K) | Resistivity (Ohm.m) | Thermal conductivity (Wm-1K-1) | Seebeck Coefficient (microvolt/K) | Powerfactor | PF*T |  | zT
300 | 0.23402 | 1.066926 | 5.8315 | 145.314 | 43594.21 | 40859.64 | 0.04085964 | 0.07296103
325 | 0.23878 | 1.557905 | 5.8313 | 142.4075 | 46282.43 | 29708.12 | 0.02970812 | 0.05528241
350 | 0.19884 | 1.497244 | 6.7873 | 231.681 | 81088.33 | 54158.41 | 0.05415841 | 0.101095
375 | 0.21636 | 1.474373 | 7.7556 | 278.0058 | 104252.2 | 70709.5 | 0.0707095 | 0.1324005
400 | 0.23532 | 1.530594 | 8.8304 | 331.3614 | 132544.6 | 86596.82 | 0.08659682 | 0.1626513
425 | 0.25291 | 1.511772 | 10.7972 | 460.9526 | 195904.9 | 129586.3 | 0.1295863 | 0.2441486
450 | 0.27236 | 1.562162 | 12.9208 | 612.9647 | 275834.1 | 176572 | 0.176572 | 0.3336972
475 | 0.28683 | 1.553689 | 15.1316 | 798.2614 | 379174.2 | 244047.6 | 0.2440476 | 0.4626332
500 | 0.30673 | 1.483907 | 17.5224 | 1000.993 | 500496.4 | 337282.8 | 0.3372828 | 0.6413331
525 | 0.32163 | 1.613744 | 19.5184 | 1184.491 | 621857.9 | 385351.1 | 0.3853511 | 0.7349698
550 | 0.33624 | 1.603731 | 21.7387 | 1405.458 | 773001.7 | 482002 | 0.482002 | 0.9221063
575 | 0.35276 | 1.991604 | 24.0583 | 1640.781 | 943448.9 | 473713.2 | 0.4737132 | 0.9089979
600 | 0.36266 | 3.186309 | 26.0925 | 1877.292 | 1126374.9 | 353504.6 | 0.3535046 | 0.6803835